## Sheet1
field_descriptions | field_values | mechanical_descriptions | mechanical_values | hydrogen_diffusion_descriptions | hydrogen_diffusion_values | heat_transfer_descriptions | heat_transfer_values | phase_field_damage_descriptions | phase_field_damage_values
mech_field (1 - ON, 0 - OFF) | 1 | UMAT_model (1 - elastic, 2 - isotropic vM, 3 - enHill48) | 1 | Equilibrium equation (1 - Oriani's equation ¦ 2 - McNabb-Foster's equation) | 1 | Density - rho_temp (kg/m^3) | 7900 | Length scale - length_scale (m) | 1.0e-3
temp_field (1 - ON, 0 - OFF) | 1 | Young's modulus - E (Pa) | 210.0e+9 | scaling_factor - SFD (dimless) | 1.0e0 | Specific heat - cp_temp (N*m/(kg*K)) | 400 | Critical energy release rate without hydrogen - Gc0 (N*m/m^2) | 405.0e3
hydro_field (1 - ON, 0 - OFF) | 1 | Poisson ratio - nu (dimless) | 0.3e0 | crystal_structure (1 - BCC ¦ 2 - FCC) | 1 | Conductivity - k_temp (N/(s*K)) | 2 | Well-conditioning parameter - xkap (dimless) | 1.0e-7
damage_field (1 - ON, 0 - OFF) | 1 |  |  | Lattice parameter for BCC - a_lattice_BCC (m) | 2.866e-10 |  |  | Fitting slope to DFT data X - chi_DFT (dimless) | 0.89e0
|  |  |  | Lattice parameter for FCC - a_lattice_FCC (m) | 3.65e-10 |  |  | Gibbs free energy difference between the decohering interface and the surrounding material - delta_g_b0 (N*m/mol) | 30000.0e0
|  |  |  | Number of hydrogen atoms residing in each BCC lattice site - beta_BCC (dimless) | 6.0e0
|  |  |  | Number of hydrogen atoms residing in each FCC lattice site - beta_FCC (dimless) | 1.0e0
|  |  |  | Universal gas constant - R (N*m)/(mol*K) | 8.31446e0
|  |  |  | Temperature mode (1 - constant ¦ 2 - predefined field ¦ 3 - heat transfer) | 1
|  |  |  | Temperature - temp (K) | 300.0e0
|  |  |  | Partial molar volume - VH (m^3/mol) | 2e-06
|  |  |  | DL formula (1 - directly using DL ¦ 2 - using DL = DL0 * exp(-WB_L/RT)) | 1
|  |  |  | Diffusion coefficient - DL (m^2/s) | 1.78e-10
|  |  |  | Pre-exponentiation factor for coefficient - DL0 (m^2/s) | 1.07964e-9
|  |  |  | Activation energy for jumping between lattice sites - WB_L (N*m/mol) | 5630
|  |  |  | Number of solvent metal atoms per unit volume - NL (1/m^3) | 8.518e+28
|  |  |  | Avogadro's constant - avogadro (1/mol) | 6.02214e+23
|  |  |  | Gibbs free energy difference between the decohering interface and the surrounding material - delta_g_b0 (N*m/mol) | 30000.0e0
|  |  |  | Initial total hydrogen concentration - C0_mol (mol/m^3) | 20.0e0
|  |  |  | Initial chemical potential - mu_potential_0 (J/mol) | 0.0e0
|  |  |  | dis_trap_active (0 - inactive ¦ 1 - active) | 1
|  |  |  | gb_trap_active (0 - inactive ¦ 1 - active) | 1
|  |  |  | carb_trap_active (0 - inactive ¦ 1 - active) | 1
|  |  |  | void_trap_active (0 - inactive ¦ 1 - active) | 1
|  |  |  | dis_trap_mode (1 - kumnick, krom ¦ 2 - sofronis, dadfarnia) | 2
|  |  |  | gamma fitting parameter in Dadfarnia et al. - gamma (1/m^2) | 2.0e+16
|  |  |  | Dislocation density for the annealed material in Dadfarnia et al. - rho_d0 (1/m^2) | 1.0e+10
|  |  |  | Number of interstitial sites per trap site (dislocations) - alpha_dis (dimless) | 1.0e0
|  |  |  | Binding energy of hydrogen to dislocations - WB_dis (N*m/mol) | -20e+3
|  |  |  | Number of interstitial sites per trap site (grain boundary) - alpha_gb (dimless) | 1.0e0
|  |  |  | Number of traps (grain boundary) - NT_gb (1/m^3) | 8.464e+22
|  |  |  | Binding energy of hydrogens (grain boundary) - WB_gb (N*m/mol) | -30e+3
|  |  |  | Number of interstitial sites per trap site (carbide) - alpha_carb (dimless) | 1.0e0
|  |  |  | Trap density (carbides) - NT_carb (1/m^3) | 8.464e+22
|  |  |  | Binding energy of hydrogens (carbides) - WB_carb (N*m/mol) | -45e+3
|  |  |  | Number of interstitial sites per trap site (vacancies/microvoid) - alpha_void (dimless) | 1.0e0
|  |  |  | Trap density (vacancies/microvoid) - NT_void (1/m^3) | 1.0e+23
|  |  |  | Binding energy of hydrogens (vacancies/microvoid) - WB_void (N*m/mol) | -60e+3