## Sheet1
strain/- | stress/MPa | stress/Pa
0 | 395.391 | 395391000
0.0002 | 397.024 | 397024000
0.0004 | 398.657 | 398657000
0.0006 | 399.967 | 399967000
0.0008 | 401.121 | 401121000
0.001 | 402.18 | 402180000
0.002 | 406.772 | 406772000
0.003 | 410.803 | 410803000
0.004 | 414.561 | 414561000
0.005 | 418.151 | 418151000
0.006 | 421.622 | 421622000
0.007 | 425.005 | 425005000
0.008 | 428.318 | 428318000
0.009 | 431.573 | 431573000
0.01 | 434.779 | 434779000
0.02 | 465.093 | 465093000
0.03 | 493.432 | 493432000
0.04 | 520.437 | 520437000
0.05 | 546.352 | 546352000
0.06 | 571.311 | 571311000
0.07 | 595.396 | 595396000
0.08 | 618.67 | 618670000
0.09 | 641.177 | 641177000
0.1 | 662.959 | 662959000
0.125 | 714.444 | 714444000
0.15 | 762.018 | 762018000
0.175 | 806.03 | 806030000
0.2 | 846.777 | 846777000
0.225 | 884.522 | 884522000
0.25 | 919.501 | 919501000
0.275 | 951.926 | 951926000
0.3 | 981.994 | 981994000
0.325 | 1009.88 | 1009880000
0.35 | 1035.75 | 1035750000
0.375 | 1059.76 | 1059760000
0.4 | 1082.03 | 1082030000
0.425 | 1102.71 | 1102710000
0.45 | 1121.91 | 1121910000
0.475 | 1139.74 | 1139740000
0.5 | 1156.3 | 1156300000
0.525 | 1171.68 | 1171680000
0.55 | 1185.97 | 1185970000
0.575 | 1199.25 | 1199250000
0.6 | 1211.6 | 1211600000
0.625 | 1223.08 | 1223080000
0.65 | 1233.75 | 1233750000
0.675 | 1243.68 | 1243680000
0.7 | 1252.92 | 1252920000
0.725 | 1261.52 | 1261520000
0.75 | 1269.52 | 1269520000
0.775 | 1276.97 | 1276970000
0.8 | 1283.92 | 1283920000
0.825 | 1290.39 | 1290390000
0.85 | 1296.42 | 1296420000
0.875 | 1302.04 | 1302040000
0.9 | 1307.29 | 1307290000
0.925 | 1312.19 | 1312190000
0.95 | 1316.76 | 1316760000
0.975 | 1321.03 | 1321030000
1 | 1325.02 | 1325020000
1.05 | 1332.24 | 1332240000
1.1 | 1338.57 | 1338570000
1.15 | 1344.13 | 1344130000
1.2 | 1349.03 | 1349030000
1.25 | 1353.35 | 1353350000
1.3 | 1357.18 | 1357180000
1.35 | 1360.58 | 1360580000
1.4 | 1363.62 | 1363620000
1.45 | 1366.33 | 1366330000
1.5 | 1368.78 | 1368780000
1.55 | 1370.98 | 1370980000
1.6 | 1372.98 | 1372980000
1.65 | 1374.8 | 1374800000
1.7 | 1376.47 | 1376470000
1.75 | 1378 | 1378000000
1.8 | 1379.41 | 1379410000
1.85 | 1380.73 | 1380730000
1.9 | 1381.95 | 1381950000
1.95 | 1383.1 | 1383100000
2 | 1384.17 | 1384170000
2.05 | 1385.19 | 1385190000
2.1 | 1386.16 | 1386160000
2.15 | 1387.08 | 1387080000
2.2 | 1387.96 | 1387960000
2.25 | 1388.8 | 1388800000
2.3 | 1389.61 | 1389610000
2.35 | 1390.39 | 1390390000
2.4 | 1391.14 | 1391140000
2.45 | 1391.88 | 1391880000
2.5 | 1392.59 | 1392590000
2.55 | 1393.28 | 1393280000
2.6 | 1393.95 | 1393950000
2.65 | 1394.61 | 1394610000
2.7 | 1395.26 | 1395260000
2.75 | 1395.89 | 1395890000
2.8 | 1396.51 | 1396510000
2.85 | 1397.12 | 1397120000
2.9 | 1397.72 | 1397720000
2.95 | 1398.31 | 1398310000
3 | 1398.89 | 1398890000