## Sheet1
strain/- | stress/MPa | stress/Pa
0 | 335.0662 | 335066188.1
0.0002 | 336.724 | 336724041.0
0.0004 | 338.3819 | 338381893.9
0.0006 | 340.0397 | 340039746.9
0.0008 | 341.4944 | 341494425.9
0.001 | 342.8197 | 342819695.7
0.002 | 348.4422 | 348442197.2
0.003 | 353.2521 | 353252107.7
0.004 | 357.6649 | 357664852.7
0.005 | 361.8332 | 361833189.4
0.006 | 365.8322 | 365832169.3
0.007 | 369.7048 | 369704807.3
0.008 | 373.4783 | 373478285.4
0.009 | 377.171 | 377170988.4
0.01 | 380.796 | 380795991.2
0.02 | 414.6928 | 414692843.3
0.03 | 446.0368 | 446036752.3
0.04 | 475.735 | 475735001.5
0.05 | 504.1268 | 504126803.0
0.06 | 531.3893 | 531389274.0
0.07 | 557.6335 | 557633477.6
0.08 | 582.9378 | 582937809.7
0.09 | 607.3623 | 607362324.4
0.1 | 630.9558 | 630955783.4
0.125 | 686.5621 | 686562065.3
0.15 | 737.7457 | 737745651.1
0.175 | 784.9242 | 784924166.0
0.2 | 828.4504 | 828450435.3
0.225 | 868.6329 | 868632856.3
0.25 | 905.7462 | 905746175.4
0.275 | 940.038 | 940037951.5
0.3 | 971.7328 | 971732838.9
0.325 | 1001.036 | 1001035660.5
0.35 | 1028.134 | 1028133753.1
0.375 | 1053.199 | 1053198843.4
0.4 | 1076.389 | 1076388603.7
0.425 | 1097.848 | 1097847975.3
0.45 | 1117.71 | 1117710317.8
0.475 | 1136.098 | 1136098419.8
0.5 | 1153.125 | 1153125399.5
0.525 | 1168.896 | 1168895511.6
0.55 | 1183.505 | 1183504875.7
0.575 | 1197.042 | 1197042137.2
0.6 | 1209.589 | 1209589067.4
0.625 | 1221.221 | 1221221112.8
0.65 | 1232.008 | 1232007895.0
0.675 | 1242.014 | 1242013670.9
0.7 | 1251.298 | 1251297753.0
0.725 | 1259.915 | 1259914895.8
0.75 | 1267.916 | 1267915651.7
0.775 | 1275.347 | 1275346696.8
0.8 | 1282.251 | 1282251131.9
0.825 | 1288.669 | 1288668759.3
0.85 | 1294.636 | 1294636337.3
0.875 | 1300.188 | 1300187815.2
0.9 | 1305.355 | 1305354549.8
0.925 | 1310.166 | 1310165504.9
0.95 | 1314.647 | 1314647435.2
0.975 | 1318.825 | 1318825055.8
1 | 1322.721 | 1322721199.1
1.05 | 1329.752 | 1329751824.1
1.1 | 1335.89 | 1335889526.4
1.15 | 1341.263 | 1341262550.1
1.2 | 1345.98 | 1345980400.8
1.25 | 1350.137 | 1350136599.3
1.3 | 1353.811 | 1353811029.6
1.35 | 1357.072 | 1357071940.6
1.4 | 1359.978 | 1359977652.0
1.45 | 1362.578 | 1362578009.9
1.5 | 1364.916 | 1364915627.6
1.55 | 1367.027 | 1367026944.7
1.6 | 1368.943 | 1368943129.5
1.65 | 1370.691 | 1370690850.2
1.7 | 1372.293 | 1372292931.5
1.75 | 1373.769 | 1373768916.2
1.8 | 1375.136 | 1375135543.3
1.85 | 1376.407 | 1376407156.8
1.9 | 1377.596 | 1377596054.4
1.95 | 1378.713 | 1378712784.9
2 | 1379.766 | 1379766402.5
2.05 | 1380.765 | 1380764683.5
2.1 | 1381.714 | 1381714311.3
2.15 | 1382.621 | 1382621035.1
2.2 | 1383.49 | 1383489804.3
2.25 | 1384.325 | 1384324884.4
2.3 | 1385.13 | 1385129954.8
2.35 | 1385.908 | 1385908193.8
2.4 | 1386.662 | 1386662349.7
2.45 | 1387.395 | 1387394802.7
2.5 | 1388.108 | 1388107617.5
2.55 | 1388.803 | 1388802587.6
2.6 | 1389.481 | 1389481274.4
2.65 | 1390.145 | 1390145039.5
2.7 | 1390.795 | 1390795073.0
2.75 | 1391.432 | 1391432417.5
2.8 | 1392.058 | 1392057988.4
2.85 | 1392.673 | 1392672591.8
2.9 | 1393.277 | 1393276939.7
2.95 | 1393.872 | 1393871662.3
3 | 1394.457 | 1394457319.5