## Sheet1
strain/- | rvalue/-
0 | 0.824332
0.0002 | 0.84555
0.0004 | 0.866767
0.0006 | 0.879425
0.0008 | 0.888517
0.001 | 0.895634
0.002 | 0.918109
0.003 | 0.931516
0.004 | 0.941147
0.005 | 0.948686
0.006 | 0.95489
0.007 | 0.960168
0.008 | 0.964763
0.009 | 0.968835
0.01 | 0.972491
0.02 | 0.996894
0.03 | 1.01145
0.04 | 1.02191
0.05 | 1.03009
0.06 | 1.03683
0.07 | 1.04256
0.08 | 1.04755
0.09 | 1.05197
0.1 | 1.05594
0.125 | 1.0644
0.15 | 1.07136
0.175 | 1.07728
0.2 | 1.08244
0.225 | 1.08701
0.25 | 1.09111
0.275 | 1.09484
0.3 | 1.09825
0.325 | 1.10139
0.35 | 1.10432
0.375 | 1.10704
0.4 | 1.1096
0.425 | 1.11201
0.45 | 1.11428
0.475 | 1.11644
0.5 | 1.11849
0.525 | 1.12044
0.55 | 1.12231
0.575 | 1.12409
0.6 | 1.12581
0.625 | 1.12745
0.65 | 1.12903
0.675 | 1.13056
0.7 | 1.13203
0.725 | 1.13345
0.75 | 1.13482
0.775 | 1.13615
0.8 | 1.13745
0.825 | 1.1387
0.85 | 1.13991
0.875 | 1.1411
0.9 | 1.14225
0.925 | 1.14336
0.95 | 1.14446
0.975 | 1.14552
1 | 1.14656
1.05 | 1.14856
1.1 | 1.15047
1.15 | 1.1523
1.2 | 1.15406
1.25 | 1.15574
1.3 | 1.15736
1.35 | 1.15893
1.4 | 1.16043
1.45 | 1.16189
1.5 | 1.1633
1.55 | 1.16466
1.6 | 1.16599
1.65 | 1.16727
1.7 | 1.16852
1.75 | 1.16973
1.8 | 1.17091
1.85 | 1.17206
1.9 | 1.17317
1.95 | 1.17426
2 | 1.17533
2.05 | 1.17637
2.1 | 1.17738
2.15 | 1.17837
2.2 | 1.17934
2.25 | 1.18029
2.3 | 1.18121
2.35 | 1.18212
2.4 | 1.18301
2.45 | 1.18389
2.5 | 1.18474
2.55 | 1.18558
2.6 | 1.1864
2.65 | 1.18721
2.7 | 1.18801
2.75 | 1.18879
2.8 | 1.18955
2.85 | 1.19031
2.9 | 1.19105
2.95 | 1.19177
3 | 1.19249