## Sheet1
strain/- | rvalue/-
0 | 0.587953
0.0002 | 0.614645
0.0004 | 0.641337
0.0006 | 0.657485
0.0008 | 0.669189
0.001 | 0.67841
0.002 | 0.707871
0.003 | 0.725694
0.004 | 0.738612
0.005 | 0.748789
0.006 | 0.757209
0.007 | 0.764402
0.008 | 0.770687
0.009 | 0.776275
0.01 | 0.781307
0.02 | 0.815237
0.03 | 0.835763
0.04 | 0.85064
0.05 | 0.862361
0.06 | 0.872058
0.07 | 0.880342
0.08 | 0.887581
0.09 | 0.894015
0.1 | 0.899811
0.125 | 0.91221
0.15 | 0.922467
0.175 | 0.93123
0.2 | 0.938887
0.225 | 0.945694
0.25 | 0.951824
0.275 | 0.957404
0.3 | 0.962527
0.325 | 0.967264
0.35 | 0.97167
0.375 | 0.97579
0.4 | 0.97966
0.425 | 0.983309
0.45 | 0.986762
0.475 | 0.99004
0.5 | 0.993159
0.525 | 0.996136
0.55 | 0.998982
0.575 | 1.00171
0.6 | 1.00433
0.625 | 1.00684
0.65 | 1.00927
0.675 | 1.01161
0.7 | 1.01387
0.725 | 1.01605
0.75 | 1.01817
0.775 | 1.02022
0.8 | 1.0222
0.825 | 1.02413
0.85 | 1.02601
0.875 | 1.02784
0.9 | 1.02961
0.925 | 1.03135
0.95 | 1.03303
0.975 | 1.03468
1 | 1.03629
1.05 | 1.03939
1.1 | 1.04236
1.15 | 1.04521
1.2 | 1.04794
1.25 | 1.05057
1.3 | 1.0531
1.35 | 1.05554
1.4 | 1.0579
1.45 | 1.06018
1.5 | 1.06238
1.55 | 1.06452
1.6 | 1.0666
1.65 | 1.06861
1.7 | 1.07057
1.75 | 1.07247
1.8 | 1.07433
1.85 | 1.07613
1.9 | 1.0779
1.95 | 1.07961
2 | 1.08129
2.05 | 1.08293
2.1 | 1.08453
2.15 | 1.0861
2.2 | 1.08763
2.25 | 1.08913
2.3 | 1.0906
2.35 | 1.09204
2.4 | 1.09345
2.45 | 1.09483
2.5 | 1.09619
2.55 | 1.09752
2.6 | 1.09883
2.65 | 1.10012
2.7 | 1.10138
2.75 | 1.10262
2.8 | 1.10384
2.85 | 1.10504
2.9 | 1.10622
2.95 | 1.10738
3 | 1.10852